## 1. Step experiments
Καταλύτης νούμερο 1 - CAT1 (10% Ni/ Al2O3)
BYPASS - Τιμές GC-TCD για τις συγκεντρώσεις αερίων στην είσοδο | [8 empty] | Θερμοκρασία (οC) | Μετατροπή του CO2 (%) | Εκλεκτικότητα σε CH4 (%) | Εκλεκτικότητα σε CO (%) | Απόδοση σε CH4 (%)
Τιμές που προέκυψαν μετά από μέτρηση στον GC-TCD στην έξοδο
CO2 | H2 | Ar | Θερμοκρασία (oC) | CO2 | CO | CH4 | H2 | Ar
11.6279 | 36.7395 | 50.228 | 500 | 6.2069 | 1.9743 | 5.5833 | 20.2056 | 62.8262 | 500
|  |  | 450 | 6.2618 | 1.2324 | 6.4554 | 18.2947 | 63.3488 | 450
|  |  | 400 | 7.1272 | 1.6301 | 4.0367 | 23.2417 | 58.2649 | 400
|  |  | 350 | 8.5716 | 1.864 | 0.7489 | 31.1071 | 51.754 | 350
|  |  | 300 | 10.5 | 0.7298 | 0 | 33.8805 | 49.3886 | 300
|  |  | 250 | 11.5 | 0.196 | 0 | 34.4412 | 48.7921 | 250
|  |  | 200 | 11.628 | 0 | 0 | 35.2294 | 48.5326 | 200
Καταλύτης νούμερο 2 - CAT2 (10%Ni/ CeO2)
BYPASS - Τιμές GC-TCD για τις συγκεντρώσεις αερίων στην είσοδο | [8 empty] | Θερμοκρασία (οC) | Μετατροπή του CO2 (%) | Εκλεκτικότητα σε CH4 (%) | Εκλεκτικότητα σε CO (%) | Απόδοση σε CH4 (%)
Τιμές που προέκυψαν μετά από μέτρηση στον GC-TCD στην έξοδο
CO2 | H2 | Ar | Θερμοκρασία (oC) | CO2 | CO | CH4 | H2 | Ar
10.3 | 38.7542 | 51.2237 | 500 | 5.2934 | 0.52912 | 7.4818 | 20.7151 | 66.3188 | 500
|  |  | 450 | 5.2873 | 0.11873 | 8.3775 | 19.0004 | 68.1695 | 450
|  |  | 400 | 5.4378 | 0 | 8.5578 | 18.7793 | 68.4563 | 400
|  |  | 350 | 6.2459 | 0 | 6.9855 | 21.7765 | 64.8294 | 350
|  |  | 300 | 9.3448 | 0 | 1.7617 | 34.5352 | 54.5362 | 300
|  |  | 250 | 10.1957 | 0 | 0.34209 | 35.0847 | 51.1943 | 250
|  |  | 200 | 10.3 | 0 | 0.17287 | 39.1305 | 51.084 | 200
Καταλύτης νούμερο 3 - CAT3 (10% Ni/ MgO - CeO2)
BYPASS - Τιμές GC-TCD για τις συγκεντρώσεις αερίων στην είσοδο | [8 empty] | Θερμοκρασία (οC) | Μετατροπή του CO2 (%) | Εκλεκτικότητα σε CH4 (%) | Εκλεκτικότητα σε CO (%) | Απόδοση σε CH4 (%)
Τιμές που προέκυψαν μετά από μέτρηση στον GC-TCD στην έξοδο
CO2 | H2 | Ar | Θερμοκρασία (oC) | CO2 | CO | CH4 | H2 | Ar
10.2743 | 39.8298 | 52.5977 | 500 | 5.184 | 0.40755 | 8.0353 | 19.1512 | 67.9799 | 500
|  |  | 450 | 4.9454 | 0.00392 | 9.151 | 16.8483 | 70.0561 | 450
|  |  | 400 | 4.9658 | 0 | 9.3635 | 16.3894 | 70.2872 | 400
|  |  | 350 | 5.8378 | 0 | 7.9962 | 19.6631 | 67.3703 | 350
|  |  | 300 | 8.7316 | 0 | 3.2184 | 31.4372 | 57.9239 | 300
|  |  | 250 | 10 | 0 | 0.44987 | 38.3658 | 52.0797 | 250
|  |  | 200 | 10.2743 | 0 | 0.18224 | 39.4258 | 51.5154 | 200

## 2. Time on Stream
Καταλύτης νούμερο 1 - CAT1 (10% Ni/ Al2O3)
BYPASS - Τιμές GC-TCD για τις συγκεντρώσεις αερίων στην είσοδο | [8 empty] | Χρόνος (h) | Μετατροπή του CO2 (%) | Εκλεκτικότητα σε CH4 (%) | Εκλεκτικότητα σε CO (%) | Απόδοση σε CH4 (%)
Τιμές που προέκυψαν μετά από μέτρηση στον GC-TCD
CO2 | H2 | Ar | Χρόνος (h) | CO2 | CO | CH4 | H2 | Ar
10.3223 | 40.272 | 51.2817 | 0 | 3.9196 | 0.97622 | 5.2044 | 25.1235 | 61.4716 | 0
|  |  | 1 | 6.5089 | 0.98143 | 5.4151 | 23.5761 | 61.9016 | 1
|  |  | 2 | 6.5776 | 0.95387 | 6.9228 | 22.6009 | 61.4255 | 2
|  |  | 3 | 6.5767 | 0.94667 | 7.0334 | 22.3852 | 61.1671 | 3
|  |  | 4 | 6.6288 | 0.94619 | 7.0125 | 22.2338 | 61.6746 | 4
|  |  | 5 | 6.7009 | 0.9466 | 7.0405 | 22.3713 | 62.742 | 5
|  |  | 6 | 6.607 | 0.96121 | 6.6084 | 22.1666 | 61.1187 | 6
|  |  | 7 | 6.5445 | 0.94767 | 6.6566 | 22.373 | 61.8628 | 7
|  |  | 8 | 6.5 | 0.93999 | 6.7037 | 22.5962 | 62.7353 | 8
Καταλύτης νούμερο 2 - CAT2 (10%Ni/ CeO2)
BYPASS - Τιμές GC-TCD για τις συγκεντρώσεις αερίων στην είσοδο | [8 empty] | Χρόνος (h) | Μετατροπή του CO2 (%) | Εκλεκτικότητα σε CH4 (%) | Εκλεκτικότητα σε CO (%) | Απόδοση σε CH4 (%)
Τιμές που προέκυψαν μετά από μέτρηση στον GC-TCD
CO2 | H2 | Ar | Χρόνος (h) | CO2 | CO | CH4 | H2 | Ar
10.6413 | 41.2005 | 50.6784 | 0 | 4.3219 | 0 | 10.4268 | 15.1426 | 71.9157 | 0
|  |  | 1 | 4.5583 | 0 | 10.0614 | 15.7767 | 71.0459 | 1
|  |  | 2 | 4.7335 | 0 | 9.7778 | 16.448 | 70.2767 | 2
|  |  | 3 | 4.847 | 0.01486 | 9.6036 | 16.9539 | 69.9626 | 3
|  |  | 4 | 4.9093 | 0.04112 | 9.4304 | 17.2098 | 69.4739 | 4
|  |  | 5 | 4.9422 | 0.05864 | 9.3024 | 17.4251 | 69.0874 | 5
|  |  | 6 | 4.978 | 0.0667 | 9.2092 | 17.7351 | 68.8631 | 6
|  |  | 7 | 5.0337 | 0.0775 | 9.1559 | 17.8807 | 68.8776 | 7
|  |  | 8 | 5.0535 | 0.08126 | 9.0628 | 18.0509 | 68.8832 | 8
Καταλύτης νούμερο 3 - CAT3 (10% Ni/ MgO - CeO2)
BYPASS - Τιμές GC-TCD για τις συγκεντρώσεις αερίων στην είσοδο | [8 empty] | Χρόνος (h) | Μετατροπή του CO2 (%) | Εκλεκτικότητα σε CH4 (%) | Εκλεκτικότητα σε CO (%) | Απόδοση σε CH4 (%)
Τιμές που προέκυψαν μετά από μέτρηση στον GC-TCD
CO2 | H2 | Ar | Χρόνος (h) | CO2 | CO | CH4 | H2 | Ar
10.6113 | 41.2005 | 50.7784 | 0 | 4.5736 | 0 | 9.8842 | 16.0572 | 70.4995 | 0
|  |  | 1 | 4.7411 | 0 | 9.8929 | 16.2904 | 70.1544 | 1
|  |  | 2 | 4.6721 | 0 | 9.865 | 16.4808 | 70.4291 | 2
|  |  | 3 | 4.8754 | 0 | 9.7934 | 16.6148 | 70.0451 | 3
|  |  | 4 | 4.9055 | 0 | 9.6912 | 16.7368 | 69.9652 | 4
|  |  | 5 | 4.9407 | 0 | 9.6343 | 16.8812 | 69.8049 | 5
|  |  | 6 | 4.9678 | 0 | 9.569 | 17.0081 | 69.8292 | 6
|  |  | 7 | 4.9868 | 0 | 9.4711 | 17.128 | 69.6645 | 7
|  |  | 8 | 5.0153 | 0 | 9.418 | 17.2674 | 69.4762 | 8