## 1. Step experiments
Καταλύτης νούμερο 1 - CAT1 (10% Ni/ Al2O3)
BYPASS - Τιμές GC-TCD για τις συγκεντρώσεις αερίων στην είσοδο | [8 empty] | Θερμοκρασία (οC) | Μετατροπή του CO2 (%) | Εκλεκτικότητα σε CH4 (%) | Εκλεκτικότητα σε CO (%) | Απόδοση σε CH4 (%)
Τιμές που προέκυψαν μετά από μέτρηση στον GC-TCD στην έξοδο
CO2 | H2 | Ar | Θερμοκρασία (oC) | CO2 | CO | CH4 | H2 | Ar
11.62791 | 36.7395 | 50.228 | 500 | 6.2069 | 1.9743 | 5.5833 | 20.2056 | 62.8262 | 500
|  |  | 450 | 6.26185 | 1.2324 | 6.4554 | 18.29465 | 63.34875 | 450
|  |  | 400 | 7.1272 | 1.63015 | 4.03675 | 23.24175 | 58.26485 | 400
|  |  | 350 | 8.57155 | 1.864 | 0.7489 | 31.10705 | 51.75395 | 350
|  |  | 300 | 10.5 | 0.7298 | 0 | 33.8805 | 49.38855 | 300
|  |  | 250 | 11.5 | 0.196 | 0 | 34.44125 | 48.79215 | 250
|  |  | 200 | 11.628 | 0 | 0 | 35.2294 | 48.5326 | 200
Καταλύτης νούμερο 2 - CAT2 (10%Ni/ CeO2)
BYPASS - Τιμές GC-TCD για τις συγκεντρώσεις αερίων στην είσοδο | [8 empty] | Θερμοκρασία (οC) | Μετατροπή του CO2 (%) | Εκλεκτικότητα σε CH4 (%) | Εκλεκτικότητα σε CO (%) | Απόδοση σε CH4 (%)
Τιμές που προέκυψαν μετά από μέτρηση στον GC-TCD στην έξοδο
CO2 | H2 | Ar | Θερμοκρασία (oC) | CO2 | CO | CH4 | H2 | Ar
10.3 | 38.7542 | 51.2237 | 500 | 5.293395 | 0.529115 | 7.481825 | 20.715135 | 66.318765 | 500
|  |  | 450 | 5.287285 | 0.118735 | 8.377515 | 19.000365 | 68.16946 | 450
|  |  | 400 | 5.437775 | 0 | 8.557765 | 18.779325 | 68.456265 | 400
|  |  | 350 | 6.24595 | 0 | 6.98551 | 21.77654 | 64.82941 | 350
|  |  | 300 | 9.34484 | 0 | 1.76168 | 34.53522 | 54.536215 | 300
|  |  | 250 | 10.195685 | 0 | 0.342091 | 35.084745 | 51.194285 | 250
|  |  | 200 | 10.3 | 0 | 0.172872 | 39.13045 | 51.08404 | 200
Καταλύτης νούμερο 3 - CAT3 (10% Ni/ MgO - CeO2)
BYPASS - Τιμές GC-TCD για τις συγκεντρώσεις αερίων στην είσοδο | [8 empty] | Θερμοκρασία (οC) | Μετατροπή του CO2 (%) | Εκλεκτικότητα σε CH4 (%) | Εκλεκτικότητα σε CO (%) | Απόδοση σε CH4 (%)
Τιμές που προέκυψαν μετά από μέτρηση στον GC-TCD στην έξοδο
CO2 | H2 | Ar | Θερμοκρασία (oC) | CO2 | CO | CH4 | H2 | Ar
10.27434 | 39.82977 | 52.59772 | 500 | 5.18397 | 0.40755 | 8.035295 | 19.151205 | 67.979895 | 500
|  |  | 450 | 4.945355 | 0.00392 | 9.150965 | 16.84829 | 70.056145 | 450
|  |  | 400 | 4.965815 | 0 | 9.36347 | 16.389435 | 70.28722 | 400
|  |  | 350 | 5.837825 | 0 | 7.996225 | 19.663115 | 67.37026 | 350
|  |  | 300 | 8.731615 | 0 | 3.21844 | 31.43724 | 57.9239 | 300
|  |  | 250 | 10 | 0 | 0.449865 | 38.36581 | 52.079735 | 250
|  |  | 200 | 10.27434 | 0 | 0.18224 | 39.42582 | 51.51536 | 200

## 2. Time on Stream
Καταλύτης νούμερο 1 - CAT1 (10% Ni/ Al2O3)
BYPASS - Τιμές GC-TCD για τις συγκεντρώσεις αερίων στην είσοδο | [8 empty] | Χρόνος (h) | Μετατροπή του CO2 (%) | Εκλεκτικότητα σε CH4 (%) | Εκλεκτικότητα σε CO (%) | Απόδοση σε CH4 (%)
Τιμές που προέκυψαν μετά από μέτρηση στον GC-TCD
CO2 | H2 | Ar | Χρόνος (h) | CO2 | CO | CH4 | H2 | Ar
10.32232 | 40.272 | 51.2817 | 0 | 3.91965 | 0.976221 | 5.20444 | 25.12353 | 61.47163 | 0
|  |  | 1 | 6.50891 | 0.981428 | 5.41511 | 23.57611 | 61.90161 | 1
|  |  | 2 | 6.57761 | 0.95387 | 6.9228 | 22.60085 | 61.42552 | 2
|  |  | 3 | 6.57674 | 0.94667 | 7.03338 | 22.38522 | 61.16706 | 3
|  |  | 4 | 6.62875 | 0.94619 | 7.01252 | 22.23384 | 61.67459 | 4
|  |  | 5 | 6.70089 | 0.946603 | 7.04047 | 22.37132 | 62.74203 | 5
|  |  | 6 | 6.60696 | 0.96121 | 6.60839 | 22.16662 | 61.11872 | 6
|  |  | 7 | 6.54451 | 0.94767 | 6.65664 | 22.37303 | 61.86282 | 7
|  |  | 8 | 6.5 | 0.93999 | 6.70374 | 22.59623 | 62.73526 | 8
Καταλύτης νούμερο 2 - CAT2 (10%Ni/ CeO2)
BYPASS - Τιμές GC-TCD για τις συγκεντρώσεις αερίων στην είσοδο | [8 empty] | Χρόνος (h) | Μετατροπή του CO2 (%) | Εκλεκτικότητα σε CH4 (%) | Εκλεκτικότητα σε CO (%) | Απόδοση σε CH4 (%)
Τιμές που προέκυψαν μετά από μέτρηση στον GC-TCD
CO2 | H2 | Ar | Χρόνος (h) | CO2 | CO | CH4 | H2 | Ar
10.64132 | 41.2005 | 50.6784 | 0 | 4.3219 | 0 | 10.42683 | 15.14265 | 71.91568 | 0
|  |  | 1 | 4.55831 | 0 | 10.06143 | 15.77667 | 71.04593 | 1
|  |  | 2 | 4.73353 | 0 | 9.77776 | 16.44804 | 70.27673 | 2
|  |  | 3 | 4.84697 | 0.01486 | 9.60357 | 16.95389 | 69.9626 | 3
|  |  | 4 | 4.90928 | 0.04112 | 9.4304 | 17.20977 | 69.47394 | 4
|  |  | 5 | 4.94218 | 0.05864 | 9.30242 | 17.42512 | 69.08735 | 5
|  |  | 6 | 4.97801 | 0.0667 | 9.20916 | 17.73512 | 68.86308 | 6
|  |  | 7 | 5.03372 | 0.0775 | 9.15587 | 17.880747 | 68.87763 | 7
|  |  | 8 | 5.05348 | 0.08126 | 9.06279 | 18.05091 | 68.88319 | 8
Καταλύτης νούμερο 3 - CAT3 (10% Ni/ MgO - CeO2)
BYPASS - Τιμές GC-TCD για τις συγκεντρώσεις αερίων στην είσοδο | [8 empty] | Χρόνος (h) | Μετατροπή του CO2 (%) | Εκλεκτικότητα σε CH4 (%) | Εκλεκτικότητα σε CO (%) | Απόδοση σε CH4 (%)
Τιμές που προέκυψαν μετά από μέτρηση στον GC-TCD
CO2 | H2 | Ar | Χρόνος (h) | CO2 | CO | CH4 | H2 | Ar
10.61132 | 41.2005 | 50.7784 | 0 | 4.57362 | 0 | 9.88416 | 16.05719 | 70.4995 | 0
|  |  | 1 | 4.74107 | 0 | 9.89293 | 16.29039 | 70.15444 | 1
|  |  | 2 | 4.67211 | 0 | 9.86497 | 16.48076 | 70.4291 | 2
|  |  | 3 | 4.87542 | 0 | 9.79344 | 16.61475 | 70.04506 | 3
|  |  | 4 | 4.9055 | 0 | 9.69115 | 16.73675 | 69.96521 | 4
|  |  | 5 | 4.94072 | 0 | 9.63431 | 16.88118 | 69.80494 | 5
|  |  | 6 | 4.96778 | 0 | 9.56902 | 17.00808 | 69.82919 | 6
|  |  | 7 | 4.98685 | 0 | 9.47114 | 17.12798 | 69.66454 | 7
|  |  | 8 | 5.01533 | 0 | 9.41803 | 17.26738 | 69.47624 | 8